## Development notes
Developed May-June 2022 by Paul Russo
2022-10-01 | Added Sphere fit
2022-12-12 | Fixed logarithm error

## Instructions
Purpose:
This workbook permits us to normalize detectors to a standard of finite size.
Using the normalization, you can then push ahead to measure Rg using Guinier
The master version contains data from a normalization and Rg
measurement (unlike a blank template). Be sure to cover these tracks with your new data.
Principle:
There is no such thing as a perfect Rayleigh scatterer. Typically, we might use
a small latex particle, bovine serum albumen, or Brij-97 microemulsion.
The idea is to use something small that scatters a lot, well above solvent level and any
stray light.
The instrument has two kinds of detectors: Wyatt pin photodiodes plus
avalanche photodiode light sensors.
The Wyatt detectors can most easily be read from the front panel display.
More accurate readings can be obtained by collecting data using the Astra software (requires Win98)
The unit of measurement is probably in volts, but it does not matter.
The APD detectors measure photocounts in kHz, a totally different thing.
The objective is to figure out what factor puts the measured intensities on the
correct P(q) curve. We calculate the curve from the low-order P(q) expansion, 1-q2Rg2/3.
That will be good enough for any sensible normalization standard, but the equation
could be replaced with a detailed expression for, say, a larger latex sphere.
To use:
1 | Make a DLS run on your normalization standard, save as .ASC file
2 | Normally, this will give you a cumulants Gamma value and Rh value.
3 | Drop those data into the green-shaded cells at the top right; the results are copied where they need to go.
4 | Read the ALV's red panel display for all the laser and angles by gently pressing the selection button; type the results into the appropriate cells (color-coded).
button; type the results into the appropriate cells.
5 | Repeat the previous 2 steps for the solvent (likely a much weaker scatterer).
6 | Enter the Rh value from the DLS run.
7 | Enter your name and date.
8 | Enter the type of normalization standard.
9 | At this point, your normalization constants should be ready.
10 | You can then measure something known, preferably in a solvent with the same refractive index (subtract the solvent).
You can include the Rh value from DLS, but be careful about single-angle DLS (see Gather program for multiangle)
Apply the normalization factors to the intensities.
A Guinier plot or similar should give you the size expected for the known (if it's a sphere, don't forget to convert the DLS results to Rg).
11 | Then you can get Rg/Rh for shape analysis (e.g., should be sqrt(3/5) for solid, uniform spheres)
Testing:
"Circular logic" tests (normalizing with Brij microemulsion, then feeding the same data as an unknown) suggest the normalization factors were determined well enough to feed back into
the measured intensities and come up with smallish errors that might trace to the validity of Rh.
measurement in DLS (i.e., given the viscosity of the microemulsion, the true Rh of Brij blobs might be
smaller than measured.
Thus, Brij is probably perfect for getting the fudge factors right, but agreement between SLS and DLS might be imperfect.

## Normalize
Date of normalization |  |  | Sept 2 2022
Normalizing standard |  |  | Brij microemulsion
Operator |  |  | Russo
Comment¯ | Monitors
| Front |  | beam stop (y/n) | y | 0.015 |  | Parameter
| p1 |  |  |  | 4.98 |  | Rh | 4.76 | nm
| p2 |  |  |  | 14.99 |  | Rg (sphere) | 3.68708 | nm
| p3 |  |  |  | -14.8 |  | lo/(n*DLS radius) | 108.2012
| LC |  |  |  | 79.4 |  | qmaxRg | 0.08625623
| L |  |  |  | 4.92 |  | 1-(qmaxRg)2/3 | 0.99752
Normalization
Comment¯ | Port # | SMALS Det # | Angle/degrees |  | ---- | Normalizing solution |  | Solvent background |  | Signal | P(q) | Factor
| Zero-ref |  | 0 |  | Detector type | Wyatt Reading | ALV Reading/kHz | Wyatt Reading | ALV Reading |  | 1 | 1 | Drop solution count rates |  | Drop solvent count rates
| 1 | 1 | 22.5 |  | Wyatt diode | 1.03375 |  | 0.02 |  | 1.01375 | 0.999896 | 0.9863339 | here from .ASC file |  | here from .ASC file
| 2 | 2 | 28 |  | Wyatt diode | 0.69875 |  | 0.06 |  | 0.63875 | 0.9998389 | 1.565306 | MeanCR1 [kHz] : | 621.27802 | MeanCR1 [kHz] : | 1.75041
| 3 | 3 | 32 |  | Wyatt diode | 0.85 |  | 0.015 |  | 0.835 | 0.9997896 | 1.197353 | MeanCR2 [kHz] : | 662.04962 | MeanCR2 [kHz] : | 1.67619
| 4 |  | 38 |  | Empty | --- |  | --- |  | --- | --- | --- | MeanCR3 [kHz] : | 613.91815 | MeanCR3 [kHz] : | 2.8716
| 5 | 4 | 44 |  | Fiber/APD |  | 621.27802 |  | 1.75041 | 619.52761 | 0.9996023 | 0.001613491 | MeanCR4 [kHz] : | 468.65775 | MeanCR4 [kHz] : | 1.5945
| 6 | 5 | 50 |  | Fiber/APD |  | 662.04962 |  | 1.67619 | 660.37343 | 0.9994864 | 0.001513517 | MeanCR5 [kHz] : | 134.73012 | MeanCR5 [kHz] : | 0.86515
| 7 | 6 | 57 |  | Wyatt diode | 1.161 |  | 0.027 |  | 1.134 | 0.9993325 | 0.8812456 | MeanCR6 [kHz] : | 298.15259 | MeanCR6 [kHz] : | 1.55076
| 8 | 7 | 64 |  | Fiber/APD |  | 613.91815 |  | 2.8716 | 611.04655 | 0.9991585 | 0.001635159 | MeanCR7 [kHz] : | 306.91873 | MeanCR7 [kHz] : | 2.39642
| 9 | 9 | 72 |  | Wyatt diode | 1.056 |  | 0.009 |  | 1.047 | 0.998935 | 0.9540927 | MeanCR8 [kHz] : | 555.70477 | MeanCR8 [kHz] : | 2.97111
| 10 | 9 | 81 |  | Fiber/APD |  | 468.65775 |  | 1.5945 | 467.06325 | 0.9986521 | 0.002138152
| 11 | 10 | 90 |  | Wyatt diode | 0.948 |  | 0.007 |  | 0.941 | 0.998336 | 1.060931
| 12 | 11 | 99 |  | Fiber/APD |  | 134.73012 |  | 0.86515 | 133.86497 | 0.9979865 | 0.007455173
| 13 |  | 108 |  | Empty | --- |  | --- |  | --- | --- | ---
| 14 | 12 | 117 |  | Fiber/APD |  | 298.15259 |  | 1.55076 | 296.60183 | 0.9971878 | 0.003362042
| 15 | 13 | 126 |  | Wyatt diode | 1.216 |  | 0.017 |  | 1.199 | 0.9967385 | 0.8313081
| 16 | 14 | 134 |  | Fiber/APD |  | 306.91873 |  | 2.39642 | 304.52231 | 0.9963112 | 0.003271718
| 17 | 15 | 141 |  | Wyatt diode | 0.667 |  | 0.012 |  | 0.655 | 0.9959157 | 1.520482
| 18 | 16 | 147 |  | Fiber/APD |  | 555.70477 |  | 2.97111 | 552.73366 | 0.9955607 | 0.001801158

## Measure Unknown
Date of measurement |  | Sept 2 2022
Sample |  | Mystery latex
Operator |  | Russo
Comment¯ | Monitors
| Front | beam stop (y/n) | y | 0.006 |  | Parameter
| p1 |  |  | 4.98 |  | Rh | 117 | nm
| p2 |  |  | 15.04 |  | Rg (sphere) | 90.62781 | nm
| p3 |  |  | 14.89 |  | lo/(n*DLS radius) | 4.402031
| LC |  |  | 79.2 |  | qmaxRg | 2.120164
| L |  |  | 4.92 |  | 1-(qmaxRg)2/3 | -0.4983646
Normalized
Comment¯ | Port # | Angle/degrees |  | ---- | Solution reading |  | Solvent background |  | Signal | Intensity
| Zero-ref | 0 |  | Detector type | Wyatt Reading | ALV Reading/kHz | Wyatt Reading | ALV Reading |  | 1 | Drop solution count rates |  | Drop solvent count rates
| 1 | 22.5 |  | Wyatt diode | 1.4575 |  | 0.02 |  | 1.4375 | 1.417855 | here from .ASC file |  | here from .ASC file
| 2 | 28 |  | Wyatt diode | 0.95275 |  | 0.06 |  | 0.89275 | 1.397427 | MeanCR1 [kHz] : | 730.60144 | MeanCR1 [kHz] : | 1.75041
| 3 | 32 |  | Wyatt diode | 1.111 |  | 0.015 |  | 1.096 | 1.312299 | MeanCR2 [kHz] : | 707.38452 | MeanCR2 [kHz] : | 1.67619
| 4 | 38 |  | Empty | --- |  | --- |  | --- | --- | MeanCR3 [kHz] : | 545.00165 | MeanCR3 [kHz] : | 2.8716
| 5 | 44 |  | Fiber/APD |  | 730.60144 |  | 1.75041 | 728.85103 | 1.175995 | MeanCR4 [kHz] : | 316.45517 | MeanCR4 [kHz] : | 1.5945
| 6 | 50 |  | Fiber/APD |  | 707.38452 |  | 1.67619 | 705.70833 | 1.068102 | MeanCR5 [kHz] : | 76.2879 | MeanCR5 [kHz] : | 0.86515
| 7 | 57 |  | Wyatt diode | 1.237 |  | 0.027 |  | 1.21 | 1.066307 | MeanCR6 [kHz] : | 126.02969 | MeanCR6 [kHz] : | 1.55076
| 8 | 64 |  | Fiber/APD |  | 545.00165 |  | 2.8716 | 542.13005 | 0.8864691 | MeanCR7 [kHz] : | 117.18757 | MeanCR7 [kHz] : | 2.39642
| 9 | 72 |  | Wyatt diode | 0.89775 |  | 0.009 |  | 0.88875 | 0.8479498 | MeanCR8 [kHz] : | 162.00388 | MeanCR8 [kHz] : | 2.97111
| 10 | 81 |  | Fiber/APD |  | 316.45517 |  | 1.5945 | 314.86067 | 0.6732199
| 11 | 90 |  | Wyatt diode | 0.62325 |  | 0.007 |  | 0.61625 | 0.6537987
| 12 | 99 |  | Fiber/APD |  | 76.2879 |  | 0.86515 | 75.42275 | 0.5622896
| 13 | 108 |  | Empty | --- |  | --- |  | --- | ---
| 14 | 117 |  | Fiber/APD |  | 126.02969 |  | 1.55076 | 124.47893 | 0.4185034
| 15 | 126 |  | Wyatt diode | 0.51775 |  | 0.017 |  | 0.50075 | 0.4162776
| 16 | 134 |  | Fiber/APD |  | 117.18757 |  | 2.39642 | 114.79115 | 0.3755643
| 17 | 141 |  | Wyatt diode | 0.242 |  | 0.012 |  | 0.23 | 0.3497109
| 18 | 147 |  | Fiber/APD |  | 162.00388 |  | 2.97111 | 159.03277 | 0.2864432

## Guinier+NonlinSphere
Normalized
Port | Angle/degrees | q/cm-1 | q2/1010cm-2 | q2/10-4nm-2 | intensity, I | ln (I)
1 | 22.5 | 47599.97 | 0.2265757 | 0.2265757 | 1.417855 | 0.3491452
2 | 28 | 59026.37 | 0.3484113 | 0.3484113 | 1.397427 | 0.3346324
3 | 32 | 67252.59 | 0.4522911 | 0.4522911 | 1.312299 | 0.2717804
5 | 44 | 91400.03 | 0.8353966 | 0.8353966 | 1.175995 | 0.1621143
6 | 50 | 103114.4 | 1.063257 | 1.063257 | 1.068102 | 0.06588282
7 | 57 | 116421.7 | 1.355401 | 1.355401 | 1.066307 | 0.06420146
8 | 64 | 129294.7 | 1.671711 | 1.671711 | 0.8864691 | -0.1205091
9 | 72 | 143413.4 | 2.056739 | 2.056739 | 0.8479498 | -0.1649338
10 | 81 | 158458.4 | 2.510907 | 2.510907 | 0.6732199 | -0.3956833
11 | 90 | 172526.5 | 2.976541 | 2.976541 | 0.6537987 | -0.4249558
12 | 99 | 185531 | 3.442175 | 3.442175 | 0.5622896 | -0.5757382
14 | 117 | 208035.1 | 4.327862 | 4.327862 | 0.4185034 | -0.8710703
15 | 126 | 217396.1 | 4.726108 | 4.726108 | 0.4162776 | -0.876403
16 | 134 | 224593.4 | 5.04422 | 5.04422 | 0.3755643 | -0.9793256
17 | 141 | 229994.5 | 5.289748 | 5.289748 | 0.3497109 | -1.050649
18 | 147 | 233941.8 | 5.472878 | 5.472878 | 0.2864432 | -1.250215
Intercept
[10 empty] | -Slope | 0.284
[10 empty] | Rg,Guinier | 92.30385 | nm
[10 empty] | R if sphere | 119.1638 | nm
[10 empty] | Rh from DLS | 105 | nm
[5 empty] | Measured | Normalized |  | CalcInten |  |  | +/- 4 from Multirun 1EXP & 2CUMU
q/cm-1 | q/nm-1 | x=qR | PthetaCalc | Icalc | q/nm-1 | intensity, I | x=qR | Izero*Icalc,pt by pt | Sq.Err.
1 | 1e-07 | 1.126903e-05 | 0.9999973 | 1.445671 | 0.004759997 | 1.417855 | 0.5364057 | 1.364505 | 0.002846274 | Izero/Arbitrary | 1.445675
10000 | 0.001 | 0.1126903 | 0.9974629 | 1.442007 | 0.005902637 | 1.397427 | 0.6651702 | 1.322494 | 0.00561494 | Rsphere/nm | 112.6903
15000 | 0.0015 | 0.1690355 | 0.9942994 | 1.437433 | 0.006725259 | 1.312299 | 0.7578717 | 1.287553 | 0.0006123659
20000 | 0.002 | 0.2253807 | 0.9898848 | 1.431051 | 0.009140003 | 1.175995 | 1.02999 | 1.165418 | 0.0001118732
25000 | 0.0025 | 0.2817259 | 0.9842337 | 1.422882 | 0.01031144 | 1.068102 | 1.161999 | 1.097571 | 0.000868446
30000 | 0.003 | 0.338071 | 0.9773643 | 1.412951 | 0.01164217 | 1.066307 | 1.31196 | 1.015522 | 0.002579086
35000 | 0.0035 | 0.3944162 | 0.9692989 | 1.401291 | 0.01292947 | 0.8864691 | 1.457026 | 0.9326147 | 0.002129424
40000 | 0.004 | 0.4507614 | 0.9600635 | 1.38794 | 0.01434134 | 0.8479498 | 1.61613 | 0.8394931 | 7.151629e-05
45000 | 0.0045 | 0.5071065 | 0.949688 | 1.37294 | 0.01584584 | 0.6732199 | 1.785674 | 0.7398522 | 0.004439865
50000 | 0.005 | 0.5634517 | 0.9382055 | 1.35634 | 0.01725265 | 0.6537987 | 1.944208 | 0.6482105 | 3.122702e-05
55000 | 0.0055 | 0.6197969 | 0.9256527 | 1.338193 | 0.0185531 | 0.5622896 | 2.090755 | 0.5662682 | 1.582928e-05
60000 | 0.006 | 0.6761421 | 0.9120696 | 1.318556 | 0.02080351 | 0.4185034 | 2.344355 | 0.4340729 | 0.0002424117
65000 | 0.0065 | 0.7324872 | 0.8974989 | 1.297492 | 0.02173961 | 0.4162776 | 2.449845 | 0.3835863 | 0.001068718
70000 | 0.007 | 0.7888324 | 0.8819865 | 1.275066 | 0.02245934 | 0.3755643 | 2.530951 | 0.3468188 | 0.0008263004
75000 | 0.0075 | 0.8451776 | 0.8655808 | 1.251348 | 0.02299945 | 0.3497109 | 2.591816 | 0.3204587 | 0.000855686
80000 | 0.008 | 0.9015228 | 0.8483324 | 1.226413 | 0.02339418 | 0.2864432 | 2.636299 | 0.3018821 | 0.0002383621
85000 | 0.0085 | 0.9578679 | 0.8302943 | 1.200336 |  |  |  | SSE--> | 0.01409111
90000 | 0.009 | 1.014213 | 0.8115215 | 1.173196
95000 | 0.0095 | 1.070558 | 0.7920705 | 1.145076
100000 | 0.01 | 1.126903 | 0.7719993 | 1.11606
105000 | 0.0105 | 1.183249 | 0.7513672 | 1.086233
110000 | 0.011 | 1.239594 | 0.7302343 | 1.055681
115000 | 0.0115 | 1.295939 | 0.7086615 | 1.024494
120000 | 0.012 | 1.352284 | 0.6867099 | 0.9927592
125000 | 0.0125 | 1.408629 | 0.6644411 | 0.9605657
130000 | 0.013 | 1.464974 | 0.6419162 | 0.9280021
135000 | 0.0135 | 1.52132 | 0.6191964 | 0.8951565
140000 | 0.014 | 1.577665 | 0.5963418 | 0.8621163
145000 | 0.0145 | 1.63401 | 0.5734122 | 0.8289675
150000 | 0.015 | 1.690355 | 0.5504659 | 0.7957946
155000 | 0.0155 | 1.7467 | 0.5275601 | 0.7626803
160000 | 0.016 | 1.803046 | 0.5047505 | 0.7297051
165000 | 0.0165 | 1.859391 | 0.4820912 | 0.696947
170000 | 0.017 | 1.915736 | 0.4596341 | 0.6644814
175000 | 0.0175 | 1.972081 | 0.4374294 | 0.6323806
180000 | 0.018 | 2.028426 | 0.4155247 | 0.6007136
185000 | 0.0185 | 2.084771 | 0.3939657 | 0.5695462
190000 | 0.019 | 2.141117 | 0.372795 | 0.5389403
195000 | 0.0195 | 2.197462 | 0.352053 | 0.5089542
200000 | 0.02 | 2.253807 | 0.3317772 | 0.479642
205000 | 0.0205 | 2.310152 | 0.3120024 | 0.4510539
210000 | 0.021 | 2.366497 | 0.2927601 | 0.4232359
215000 | 0.0215 | 2.422842 | 0.2740794 | 0.3962296
220000 | 0.022 | 2.479188 | 0.2559859 | 0.3700724
225000 | 0.0225 | 2.535533 | 0.2385026 | 0.3447972
230000 | 0.023 | 2.591878 | 0.2216491 | 0.3204325
235000 | 0.0235 | 2.648223 | 0.2054422 | 0.2970026
240000 | 0.024 | 2.704568 | 0.1898957 | 0.2745273
245000 | 0.0245 | 2.760913 | 0.1750201 | 0.2530222
250000 | 0.025 | 2.817259 | 0.1608235 | 0.2324985

## Parameters
Solvent | Water
Wavelength/nm | 685
Wavelength/cm | 6.85e-05
Refractive index | 1.33